## COA 1
Toray Textiles (Thailand) Public Company Limited Mill 3
305 Sukhumvit Rd., K.M.39 T.Bangpoomai Sub-District,
Muangsamutprakarn District, Samutprakarn, Thailand 10280
Tel : 0-2323-9020-2, 0-2710-8551-3 Fax : 0-2323-09330
http://www.toray.co.th
[5 empty] | DATE : | 2022-09-12
TESTING RESULT REPORT
24
USER : |  |  | JUDGEMENT |  |  | QA
PRODUCT :
CORD CODE :
YARN TYPE : |  |  | THCT | DEPT. MGR . |  | QC
LOT NO. :
PI NO. : SL- | kgs
ITEMS |  | SPEC | RESULT | JUDGE | TEST METHOD
JIS L1017-2002
TENSILE STRENGTH | (N) | [5 empty] | 136 | 180
ELONG. AT BREAK | (%) | [5 empty] | 11 | 18
ELONG. AT 44 N | (%) | [5 empty] | 1.99 | 4.99
TWISTING NO | (t/10cm) | [5 empty] | 10.49 | 12.49
CORD GAUGE | (mm) | [5 empty] | 0.4 | 0.6
SHRINKAGE | (%) | [5 empty] | 0.5 | 2.4
DENIER | (dtex) | [5 empty] | 2289 | 2520
MOISTURE REGAIN | (%) | [5 empty] | 0.05 | 0.99
RPU | (%) | [5 empty] | 2.5 | 4.5
ADHESION FORCE (PEEL) | (N/cord) | [5 empty] | 3 | 12
Remark :
ISSUED BY
FM-QC-27-02 Effective date : 6 / Nov / 19 Approved by : QC | [5 empty] | Retention : 15 years