## COA 3
Toray Textiles (Thailand) Public Company Limited Mill 3
305 Sukhumvit Rd., K.M.39 T.Bangpoomai Sub-District,
Muangsamutprakarn District, Samutprakarn, Thailand 10280
Tel : 0-2323-9020-2, 0-2710-8551-3 Fax : 0-2323-09330
http://www.toray.co.th
DATE :
TESTING RESULT REPORT
USER : | [5 empty] | JUDGEMENT |  |  | QA
PRODUCT :
CORD CODE :
YARN TYPE : |  |  |  |  | THCT |  | DEPT. MGR. |  | QC
LOT NO. :
PRODUCTION LOT NO. :
ITEMS |  |  | SPEC | RESULT | MAX | MIN | R | JUDGE | TEST METHOD
JIS L1017-2002
TENSILE STRENGTH |  | (N) | [7 empty] | 382 | OK
ELONG. AT BREAK |  | (%) | [7 empty] | 12.5 | OK
ELONG. AT 100 N |  | (%) | [7 empty] | 1.8 | OK
TWISTING NO. | 1st(S) | (t/10cm) | [7 empty] | 17.6 | OK
(t/10cm) | 2nd(Z) | (t/10cm) | [7 empty] | 9.6 | OK
SHRINKAGE |  | (%) | [7 empty] | 3.2 | OK
WEIGHT |  | (g/m) | [7 empty] | 0.695 | OK
DENIER |  | (dtex) | [7 empty] | 7000 | -
Remark : | This report cover lot no. 22L21T to 22L29T
ISSUED BY
FM-QC-31-02 Effective date : 6 / Nov / 19 Approved by : QC | [6 empty] | Retention : 15 years